## C2
catalyst | reaction | FHI-ID | BCSN | mass (g) | surface area (m^2g^-1) | section | step | GHSV (h^-1) | x ethane (%) | x oxygen (%) | x water (%) | x ethylene (%) | x inert (%) | temperature (C) | x_r ethane (%) | x_p ethane (%) | x_r oxygen (%) | C-balance (%) | r ethane (mmolg^-1h^-1) | r CO2 (mmolg^-1h^-1) | S_p CO (%) | S_p CO2 (%) | S_p ethane (%) | S_p ethylene (%) | S_p acetic_acid (%) | x propane (%) | x propylene (%) | x_r propane (%) | x_p propane (%) | r propane (mmolg^-1h^-1) | S_p propylene (%) | S_p propionic_acid (%) | S_p acrylic_acid (%) | S_p acetaldehyde (%) | S_p butane (%) | S_p ethanol (%) | S_p acrolein (%) | S_p propionaldehyde (%) | S_p acetone (%) | S_p 2-propanol (%) | S_p allylalcohol (%) | S_p 1-propanol (%) | x n-butane (%) | x 1-butene (%) | x_r n-butane (%) | x_p n-butane (%) | r n-butane (mmolg^-1h^-1) | S_p MAN (%) | S_p 1-butene (%) | S_p ethin (%) | S_p furan (%) | S_p propin (%) | S_p 25-dihydrofuran (%)
SmMnO3 | C2 | 30869 | 2498 | 0.407 | 7.74 | 1 | 0 | 1000 | 0 | 5 | 0 | 0 | 95 | 20
SmMnO3 | C2 | 30869 | 2498 | 0.407 | 7.74 | 2 | 1 | 1000 | 3 | 9 | 0 | 0 | 88 | 225 | 2.5586 | 2.5849 | 3.3241 | 100.229 | 0.0601 | 0.0601 | 0 | 100 |  | 0 | 0
SmMnO3 | C2 | 30869 | 2498 | 0.407 | 7.74 | 2 | 2 | 1000 | 3 | 9 | 0 | 0 | 88 | 250 | 5.8994 | 6.0935 | 7.6497 | 100.2067 | 0.1418 | 0.1418 | 0 | 100 |  | 0 | 0
SmMnO3 | C2 | 30869 | 2498 | 0.407 | 7.74 | 2 | 3 | 1000 | 3 | 9 | 0 | 0 | 88 | 275 | 12.1543 | 12.6598 | 15.3633 | 100.5791 | 0.2936 | 0.2934 | 0 | 99.918 |  | 0.082 | 0
SmMnO3 | C2 | 30869 | 2498 | 0.407 | 7.74 | 2 | 4 | 1000 | 3 | 9 | 0 | 0 | 88 | 300 | 22.8035 | 23.985 | 28.6585 | 101.5542 | 0.5578 | 0.5557 | 0 | 99.6195 |  | 0.3779 | 0.0026
SmMnO3 | C2 | 30869 | 2498 | 0.407 | 7.74 | 2 | 5 | 1000 | 3 | 9 | 0 | 0 | 88 | 325 | 39.0224 | 40.4889 | 48.4088 | 102.4642 | 0.941 | 0.9371 | 0 | 99.5944 |  | 0.4056 | 0
SmMnO3 | C2 | 30869 | 2498 | 0.407 | 7.74 | 2 | 6 | 1000 | 3 | 9 | 0 | 0 | 88 | 350 | 57.3905 | 58.8528 | 70.7206 | 103.5534 | 1.3674 | 1.363 | 0 | 99.6737 |  | 0.3263 | 0
SmMnO3 | C2 | 30869 | 2498 | 0.407 | 7.74 | 2 | 7 | 1000 | 3 | 9 | 0 | 0 | 88 | 375 | 73.0784 | 74.1365 | 89.4264 | 104.0906 | 1.7124 | 1.7084 | 0 | 99.7662 |  | 0.2336 | 0.0002
SmMnO3 | C2 | 30869 | 2498 | 0.407 | 7.74 | 2 | 8 | 1000 | 3 | 9 | 0 | 0 | 88 | 375 | 72.6536 | 73.7858 | 88.8463 | 104.3187 | 1.7141 | 1.7099 | 0 | 99.7513 |  | 0.2487 | 0
SmMnO3 | C2 | 30869 | 2498 | 0.407 | 7.74 | 2 | 9 | 1000 | 3 | 9 | 0 | 0 | 88 | 375 | 72.6745 | 73.5974 | 88.7817 | 103.4946 | 1.7321 | 1.7277 | 0 | 99.7425 |  | 0.2575 | 0
SmMnO3 | C2 | 30869 | 2498 | 0.407 | 7.74 | 2 | 10 | 1000 | 3 | 9 | 0 | 0 | 88 | 375 | 59.2676 | 60.0657 | 75.2616 | 101.9979 | 1.3362 | 1.3267 | 0 | 99.2949 |  | 0.7051 | 0
SmMnO3 | C2 | 30869 | 2498 | 0.407 | 7.74 | 2 | 11 | 1000 | 3 | 9 | 20 | 0 | 68 | 375 | 58.2722 | 58.4922 | 73.9898 | 100.53 | 1.2657 | 1.2558 | 0 | 99.2134 |  | 0.7792 | 0.0074
SmMnO3 | C2 | 30869 | 2498 | 0.407 | 7.74 | 2 | 12 | 1000 | 3 | 9 | 20 | 0 | 68 | 375 | 57.8672 | 58.4717 | 74.2968 | 101.4509 | 1.2281 | 1.2182 | 0 | 99.1946 |  | 0.7916 | 0.0138
SmMnO3 | C2 | 30869 | 2498 | 0.407 | 7.74 | 2 | 13 | 1000 | 3 | 9 | 20 | 0 | 68 | 375 | 59.276 | 56.6596 | 72.0627 | 98.7356 | 1.2002 | 1.1899 | 0 | 99.1449 |  | 0.8407 | 0.0144
SmMnO3 | C2 | 30869 | 2498 | 0.407 | 7.74 | 2 | 14 | 1000 | 3 | 9 | 0 | 0 | 88 | 375 | 73.4398 | 74.4596 | 89.6878 | 103.9926 | 1.7291 | 1.7242 | 0 | 99.7204 |  | 0.2796 | 0
SmMnO3 | C2 | 30869 | 2498 | 0.407 | 7.74 | 3 | 15 | 1000 | 3 | 9 | 0 | 0 | 88 | 225 | 1.9661 | 2.1108 | 2.8683 | 100.1478 | 0.0489 | 0.0489 | 0 | 100 |  | 0 | 0
SmMnO3 | C2 | 30869 | 2498 | 0.407 | 7.74 | 3 | 16 | 1000 | 3 | 9 | 0 | 0 | 88 | 250 | 5.1232 | 5.2445 | 6.6813 | 100.1281 | 0.1213 | 0.1213 | 0 | 100 |  | 0 | 0
SmMnO3 | C2 | 30869 | 2498 | 0.407 | 7.74 | 3 | 17 | 1000 | 3 | 9 | 0 | 0 | 88 | 275 | 12.5404 | 13.3139 | 15.9808 | 100.8992 | 0.3063 | 0.305 | 0 | 99.5724 |  | 0.4276 | 0
SmMnO3 | C2 | 30869 | 2498 | 0.407 | 7.74 | 3 | 18 | 1000 | 3 | 9 | 0 | 0 | 88 | 300 | 20.8787 | 22.0012 | 26.0168 | 101.439 | 0.5193 | 0.5159 | 0 | 99.3465 |  | 0.6535 | 0
SmMnO3 | C2 | 30869 | 2498 | 0.407 | 7.74 | 3 | 19 | 1000 | 3 | 9 | 0 | 0 | 88 | 325 | 36.9807 | 38.2782 | 45.6614 | 102.1023 | 0.8883 | 0.883 | 0 | 99.3986 |  | 0.6014 | 0
SmMnO3 | C2 | 30869 | 2498 | 0.407 | 7.74 | 3 | 20 | 1000 | 3 | 9 | 0 | 0 | 88 | 350 | 56.1842 | 57.583 | 68.8586 | 103.2972 | 1.3447 | 1.3387 | 0 | 99.5528 |  | 0.4472 | 0
SmMnO3 | C2 | 30869 | 2498 | 0.407 | 7.74 | 3 | 21 | 1000 | 3 | 9 | 0 | 0 | 88 | 375 | 73.5279 | 74.6082 | 89.5552 | 104.2543 | 1.7449 | 1.7401 | 0 | 99.7229 |  | 0.2771 | 0
SmMnO3 | C2 | 30869 | 2498 | 0.407 | 7.74 | 3 | 22 | 1000 | 3 | 9 | 0 | 0 | 88 | 375 | 73.3379 | 74.3683 | 89.4634 | 104.0182 | 1.7328 | 1.7279 | 0 | 99.7174 |  | 0.2826 | 0
SmMnO3 | C2 | 30869 | 2498 | 0.407 | 7.74 | 3 | 23 | 1000 | 3 | 9 | 0 | 0 | 88 | 375 | 73.1575 | 74.2781 | 89.1058 | 104.3562 | 1.7494 | 1.7444 | 0 | 99.7156 |  | 0.2844 | 0
SmMnO3 | C2 | 30869 | 2498 | 0.407 | 7.74 | 3 | 24 | 1000 | 3 | 9 | 0 | 0 | 88 | 375 | 73.0072 | 74.2793 | 89.3118 | 104.9458 | 1.7094 | 1.7046 | 0 | 99.7172 |  | 0.2828 | 0
SmMnO3 | C2 | 30869 | 2498 | 0.407 | 7.74 | 3 | 25 | 1000 | 3 | 9 | 0 | 0 | 88 | 375 | 75.4727 | 74.1475 | 89.3088 | 94.8724 | 1.7206 | 1.7161 | 0 | 99.737 |  | 0.263 | 0
SmMnO3 | C2 | 30869 | 2498 | 0.407 | 7.74 | 3 | 26 | 1000 | 3 | 9 | 0 | 0 | 88 | 375 | 73.3474 | 74.1943 | 89.2214 | 103.2799 | 1.736 | 1.731 | 0 | 99.715 |  | 0.285 | 0
SmMnO3 | C2 | 30869 | 2498 | 0.407 | 7.74 | 3 | 27 | 1000 | 3 | 9 | 0 | 0 | 88 | 375 | 72.7996 | 73.9393 | 89.1414 | 104.3735 | 1.7301 | 1.7251 | 0 | 99.7089 |  | 0.2911 | 0
SmMnO3 | C2 | 30869 | 2498 | 0.407 | 7.74 | 3 | 28 | 1000 | 3 | 9 | 0 | 0 | 88 | 350 | 55.1188 | 56.5268 | 67.9286 | 103.239 | 1.3254 | 1.3193 | 0 | 99.5376 |  | 0.4624 | 0
SmMnO3 | C2 | 30869 | 2498 | 0.407 | 7.74 | 3 | 29 | 1000 | 3 | 9 | 0 | 0 | 88 | 325 | 35.9107 | 37.204 | 44.5053 | 102.0596 | 0.8693 | 0.8638 | 0 | 99.3749 |  | 0.6251 | 0
SmMnO3 | C2 | 30869 | 2498 | 0.407 | 7.74 | 3 | 30 | 1000 | 3 | 9 | 0 | 0 | 88 | 300 | 20.3922 | 21.3904 | 25.5043 | 101.2696 | 0.5053 | 0.5019 | 0 | 99.3162 |  | 0.6838 | 0
SmMnO3 | C2 | 30869 | 2498 | 0.407 | 7.74 | 3 | 31 | 1000 | 3 | 9 | 0 | 0 | 88 | 275 | 9.8283 | 10.963 | 13.2673 | 101.2745 | 0.2553 | 0.2543 | 0 | 99.5825 |  | 0.4175 | 0
SmMnO3 | C2 | 30869 | 2498 | 0.407 | 7.74 | 3 | 32 | 1000 | 3 | 9 | 0 | 0 | 88 | 250 | 4.5358 | 5.0097 | 6.3614 | 100.4991 | 0.1162 | 0.1162 | 0 | 100 |  | 0 | 0
SmMnO3 | C2 | 30869 | 2498 | 0.407 | 7.74 | 3 | 33 | 1000 | 3 | 9 | 0 | 0 | 88 | 225 | 8.5483 | 1.954 | 2.8289 | 98.5518 | 0.0455 | 0.0455 | 0 | 100 |  | 0 | 0
SmMnO3 | C2 | 30869 | 2498 | 0.407 | 7.74 | 3 | 34 | 1000 | 3 | 9 | 0 | 0 | 88 | 300 | 22.0605 | 21.5574 | 25.7016 | 99.3571 | 0.5032 | 0.4999 | 0 | 99.3325 |  | 0.6675 | 0
SmMnO3 | C2 | 30869 | 2498 | 0.407 | 7.74 | 4 | 35 | 2000 | 3 | 9 | 0 | 0 | 88 | 300 | 12.8049 | 13.3164 | 15.6435 | 100.5901 | 0.6018 | 0.5954 | 0 | 98.9284 |  | 1.0716 | 0
SmMnO3 | C2 | 30869 | 2498 | 0.407 | 7.74 | 4 | 36 | 5000 | 3 | 9 | 0 | 0 | 88 | 300 | -17.2044 | 6.4636 | -21.3474 | 125.2963 | 0.6245 | 0.6152 | 0 | 98.5181 |  | 1.4819 | 0
SmMnO3 | C2 | 30869 | 2498 | 0.407 | 7.74 | 4 | 37 | 500 | 3 | 9 | 0 | 0 | 88 | 300 | 27.61 | 30.833 | 40.8819 | 104.6579 | 0.3542 | 0.3524 | 0 | 99.4985 |  | 0.5015 | 0
SmMnO3 | C2 | 30869 | 2498 | 0.407 | 7.74 | 4 | 38 | 1000 | 3 | 9 | 0 | 0 | 88 | 300 | 17.8663 | 21.4613 | 25.9127 | 104.578 | 0.4988 | 0.4953 | 0 | 99.3021 |  | 0.6979 | 0
SmMnO3 | C2 | 30869 | 2498 | 0.407 | 7.74 | 5 | 39 | 1000 | 3 | 9 | 0 | 0.5 | 87.5 | 300 | 14.516 |  | 35.4363
SmMnO3 | C2 | 30869 | 2498 | 0.407 | 7.74 | 5 | 40 | 1000 | 3 | 9 | 0 | 0 | 88 | 300 | 20.6629 | 21.6329 | 25.6763 | 101.2377 | 0.5069 | 0.5033 | 0 | 99.3018 |  | 0.6982 | 0
SmMnO3 | C2 | 30869 | 2498 | 0.407 | 7.74 | 6 | 41 | 1000 | 3 | 6 | 0 | 0 | 91 | 300 | 18.2212 | 18.9987 | 34.6503 | 100.9599 | 0.4457 | 0.4418 | 0 | 99.1187 |  | 0.8813 | 0
SmMnO3 | C2 | 30869 | 2498 | 0.407 | 7.74 | 6 | 42 | 1000 | 10 | 5 | 0 | 0 | 85 | 300 | 8.1808 | 9.6754 | 66.9786 | 101.6547 | 0.769 | 0.7448 | 0 | 96.852 |  | 3.148 | 0
SmMnO3 | C2 | 30869 | 2498 | 0.407 | 7.74 | 6 | 43 | 1000 | 30 | 15 | 0 | 0 | 55 | 300 | 4.6666 | 8.5519 | 53.7848 | 104.2486 | 1.9317 | 1.8632 | 0 | 96.4531 |  | 3.5332 | 0.0137
SmMnO3 | C2 | 30869 | 2498 | 0.407 | 7.74 | 6 | 44 | 1000 | 3 | 9 | 0 | 0 | 88 | 300 | 20.7197 | 21.7688 | 26.4062 | 101.3412 | 0.5019 | 0.4984 | 0 | 99.302 |  | 0.698 | 0
SmMnO3 | C2 | 30869 | 2498 | 0.407 | 7.74 | 7 | 45 | 1000 | 3 | 9 | 20 | 0 | 68 | 300 | 5.3224 | 7.8738 | 9.243 | 102.7687 | 0.1954 | 0.1884 | 0 | 96.3892 |  | 2.9713 | 0.6395
SmMnO3 | C2 | 30869 | 2498 | 0.407 | 7.74 | 7 | 46 | 1000 | 3 | 9 | 0 | 0 | 88 | 300 | 25.7777 | 23.625 | 28.3726 | 97.185 | 0.5465 | 0.543 | 0 | 99.3632 |  | 0.6368 | 0
SmMnO3 | C2 | 30869 | 2498 | 0.407 | 7.74 | 8 | 47 | 1000 | 3 | 9 | 0 | 0 | 88 | 225
SmMnO3 | C2 | 30869 | 2498 | 0.407 | 7.74 | 8 | 48 | 1000 | 0 | 5 | 0 | 0 | 95 | 20